## GD
RANDOM INCIDENCE SOUND ABSORPTION COEFFICIENTS
FREQ
(Hz) | 5
125 | 0.72982
160 | 1.018
200 | 0.74464
250 | 0.67351 | Freq (Hz) | 125 | 160 | 200 | 250 | 315 | 400 | 500 | 630 | 800 | 1000 | 1250 | 1600 | 2000 | 2500 | 3150 | 4000 | 5000 | 6300 | 8000 | 10000
315 | 0.95069 | Abs Coeff | 0.72982 | 1.018 | 0.74464 | 0.67351 | 0.95069 | 1.009 | 1.0031 | 1.1212 | 1.2468 | 1.2744 | 1.2059 | 1.3371 | 1.4323 | 1.5033 | 1.6014 | 1.7358 | 1.8372 | 1.9383 | 1.949 | 1.9541
400 | 1.009
500 | 1.0031
630 | 1.1212
800 | 1.2468
1000 | 1.2744
1250 | 1.2059
1600 | 1.3371
2000 | 1.4323
2500 | 1.5033
3150 | 1.6014
4000 | 1.7358
5000 | 1.8372
6300 | 1.9383
8000 | 1.949
10000 | 1.9541
SAA: | 1.13
NRC: | 1.1
S5: 2ft x 4ft x 13inch 32 cell baffle; SAA = 1.13, NRC = 1.10

## S5
Test Conducted for: Quell Acoustics
Better Performance
S5 was eight 3D baffles 2 ft. x 4 ft.
An area of 64 sq. ft. was used to calulate the absorption coefficient.
Sample as tested